## Planilha1
Connection Type | Size OD (in) | Nominal Weight (lb/ft) | Wall Thickness (in) | Wall Thickness (mm) | Drift (in) | Drift CODE | Design | Inside Diameter (in) | Outside Diameter (in) | Coupling Length (in) | Make-up Loss (in) | Tensile Efficiency (%) | Tensile Efficiency with sealability (%) | Compression Efficiency (%) | Compression Efficiency with sealability (%) | JYS @80 ksi (kips) | JYS @95 ksi (kips) | JYS @110 ksi (kips) | JYS @125 ksi (kips) | JYS @140 ksi (kips)
VAM21 | 3.5 | 9.2 | 0.254 | 0.254 | 2.9 | S | Regular | 2.961 | 3.93 | 7.914 | 3.469 |  | 100 |  | 100 | 207 | 246 | 285 | 324
VAM21 | 3.6 | 10.2 | 0.289 | 7.34 | 2.797 |  | Regular | 2.87 | 3.983 | 7.914 | 3.469 |  | 100 |  | 100 | 233 | 277 | 321 | 364
VAM21 | 3.7 | 12.7 | 0.375 | 9.52 | 2.625 |  | Regular | 2.706 | 4.107 | 7.914 | 3.469 |  | 100 |  | 100 | 295 | 350 | 405 | 460
VAM21 | 4.5 | 11.6 | 0.25 | 6.35 | 3.88 | S | Regular | 3.942 | 4.934 | 8.15 | 3.587 |  | 100 |  | 100 | 267 | 317 | 367 | 417
VAM21 | 4.6 | 12.6 | 0.271 | 6.88 | 3.88 | S | Regular | 3.942 | 4.969 | 8.15 | 3.587 |  | 100 |  | 100 | 288 | 342 | 396 | 450
VAM21 | 4.7 | 13.5 | 0.29 | 7.37 | 3.845 | S | Regular | 3.907 | 4.999 | 8.15 | 3.587 |  | 100 |  | 100 | 307 | 364 | 422 | 480
VAM21 | 4.8 | 15.1 | 0.337 | 8.56 | 3.75 | S | Regular | 3.812 | 5.073 | 8.15 | 3.587 |  | 100 |  | 100 | 353 | 419 | 485 | 551
VAM21 | 4.9 | 17 | 0.38 | 9.65 | 3.615 |  | Regular | 3.744 | 5.117 | 9.016 | 4.02 |  | 100 |  | 100 | 393 | 467 | 541 | 615
VAM21 | 4.1 | 18.9 | 0.43 | 10.92 | 3.54 | S | Regular | 3.701 | 5.189 | 9.016 | 4.02 |  | 100 |  | 100 | 440 | 522 | 605 | 687
VAM21 | 4.11 | 21.5 | 0.5 | 12.7 | 3.375 |  | Regular | 3.566 | 5.264 | 10.04 | 4.532 |  | 100 |  | 100 | 503 | 597 | 691 | 785
VAM21 | 5 | 18 | 0.362 | 9.19 | 4.151 |  | Regular | 4.294 | 5.605 | 9.134 | 4.079 |  | 100 |  | 100 | 422 | 501 | 580 | 659
VAM21 | 5 | 21.4 | 0.437 | 11.1 | 4.001 |  | Regular | 4.126 | 5.699 | 9.922 | 4.473 |  | 100 |  | 100 | 501 | 595 | 689 | 783
VAM21 | 5 | 23.2 | 0.478 | 12.14 | 3.919 |  | Regular | 4.089 | 5.758 | 9.922 | 4.473 |  | 100 |  | 100 | 543 | 645 | 747 | 849
VAM21 | 5 | 24.1 | 0.5 | 12.7 | 3.875 |  | Regular | 4.069 | 5.79 | 9.922 | 4.473 |  | 100 |  | 100 | 566 | 672 | 778 | 884
VAM21 | 5.5 | 17 | 0.304 | 7.72 | 4.767 |  | Regular | 4.891 | 6.018 | 9.134 | 4.079 |  | 100 |  | 100 | 397 | 471 | 546 | 620
VAM21 | 5.6 | 20 | 0.361 | 9.17 | 4.7 | S | Regular | 4.806 | 6.111 | 9.134 | 4.079 |  | 100 |  | 100 | 466 | 554 | 641 | 729
VAM21 | 5.7 | 23 | 0.415 | 10.54 | 4.545 |  | Regular | 4.72 | 6.195 | 9.134 | 4.079 |  | 100 |  | 100 | 530 | 630 | 729 | 829
VAM21 | 5.8 | 26 | 0.476 | 12.09 | 4.423 |  | Regular | 4.615 | 6.268 | 9.922 | 4.473 |  | 100 |  | 100 | 601 | 714 | 826 | 939
VAM21 | 5.9 | 26.8 | 0.5 | 12.7 | 4.375 |  | Regular | 4.593 | 6.304 | 9.922 | 4.473 |  | 100 |  | 100 | 628 | 746 | 864 | 982
VAM21 | 5.1 | 28.4 | 0.53 | 13.46 | 4.315 |  | Regular | 4.52 | 6.329 | 10.709 | 4.854 |  | 100 |  | 100 | 662 | 786 | 910 | 1034
VAM21 | 5.11 | 29.7 | 0.562 | 14.27 | 4.251 |  | Regular | 4.461 | 6.375 | 10.709 | 4.854 |  | 100 |  | 100 | 697 | 828 | 959 | 1090
VAM21 | 6.625 | 23.2 | 0.33 | 8.38 | 5.84 |  | Regular | 6.018 | 7.174 | 10.158 | 4.591 |  | 100 |  | 100 | 522 | 620 | 718 | 816
VAM21 | 6.625 | 24 | 0.352 | 8.94 | 5.796 |  | Regular | 5.996 | 7.211 | 10.158 | 4.591 |  | 100 |  | 100 | 555 | 659 | 763 | 867
VAM21 | 6.625 | 28 | 0.417 | 10.59 | 5.666 |  | Regular | 5.864 | 7.317 | 10.158 | 4.591 |  | 100 |  | 100 | 651 | 773 | 895 | 1017
VAM21 | 6.625 | 32 | 0.475 | 12.06 | 5.55 |  | Regular | 5.744 | 7.41 | 10.158 | 4.591 |  | 100 |  | 100 | 734 | 872 | 1009 | 1147
VAM21 | 6.625 | 34.5 | 0.525 | 13.33 | 5.45 |  | Regular | 5.644 | 7.467 | 10.867 | 4.945 |  | 100 |  | 100 | 805 | 956 | 1107 | 1258
VAM21 | 6.625 | 36.7 | 0.562 | 14.27 | 5.376 |  | Regular | 5.598 | 7.522 | 10.867 | 4.945 |  | 100 |  | 100 | 856 | 1017 | 1178 | 1338
VAM21 | 7 | 23 | 0.317 | 8.05 | 6.25 | A | Regular | 6.373 | 7.516 | 11.693 | 4.866 |  | 100 |  | 100 | 532 | 632 | 732 | 832
VAM21 | 7 | 26 | 0.362 | 9.19 | 6.151 |  | Regular | 6.369 | 7.593 | 11.693 | 4.866 |  | 100 |  | 100 | 604 | 717 | 830 | 944
VAM21 | 7 | 29 | 0.408 | 10.36 | 6.059 |  | Regular | 6.324 | 7.67 | 11.693 | 4.866 |  | 100 |  | 100 | 676 | 803 | 929 | 1056
VAM21 | 7 | 32 | 0.453 | 11.51 | 6 | A | Regular | 6.215 | 7.743 | 11.693 | 4.866 |  | 100 |  | 100 | 745 | 885 | 1025 | 1165
VAM21 | 7 | 35 | 0.498 | 12.65 | 5.879 |  | Regular | 6.101 | 7.813 | 11.693 | 4.866 |  | 100 |  | 100 | 814 | 966 | 1119 | 1272
VAM21 | 7 | 38 | 0.54 | 13.72 | 5.795 |  | Regular | 5.975 | 7.855 | 12.481 | 5.26 |  | 100 |  | 100 | 877 | 1041 | 1205 | 1370
VAM21 | 7 | 41 | 0.59 | 14.99 | 5.695 |  | Regular | 5.93 | 7.932 | 12.481 | 5.26 |  | 100 |  | 100 | 950 | 1129 | 1307 | 1485
VAM21 | 7 | 42.7 | 0.625 | 15.88 | 5.625 |  | Regular | 5.896 | 7.983 | 12.481 | 5.26 |  | 100 |  | 100 | 1001 | 1189 | 1377 | 1565
VAM21 | 7.625 | 29.7 | 0.375 | 9.52 | 6.75 |  | Regular | 6.97 | 8.278 | 11.024 | 4.535 |  | 100 |  | 100 | 683 | 811 | 940 | 1068
VAM21 | 7.625 | 33.7 | 0.43 | 10.92 | 6.64 |  | Regular | 6.883 | 8.371 | 11.024 | 4.535 |  | 100 |  | 100 | 778 | 923 | 1069 | 1215
VAM21 | 7.625 | 35.8 | 0.465 | 11.81 | 6.57 |  | Regular | 6.83 | 8.428 | 11.024 | 4.535 |  | 100 |  | 100 | 837 | 994 | 1151 | 1308
VAM21 | 7.625 | 39 | 0.5 | 12.7 | 6.5 |  | Regular | 6.752 | 8.483 | 11.024 | 4.535 |  | 100 |  | 100 | 895 | 1063 | 1231 | 1399
VAM21 | 7.625 | 47.1 | 0.625 | 15.88 | 6.25 |  | Regular | 6.474 | 8.652 | 11.89 | 4.968 |  | 100 |  | 100 | 1100 | 1306 | 1512 | 1718
VAM21 | 7.75 | 46.1 | 0.595 | 15.11 | 6.5 | A | Regular | 6.635 | 8.727 | 12.087 | 5.063 |  | 100 |  | 100 | 1070 | 1271 | 1471 | 1672
VAM21 | 8.625 | 40 | 0.45 | 11.43 | 7.625 | A | Regular | 7.877 | 9.398 | 11.733 | 4.89 |  | 100 |  | 100 | 925 | 1098 | 1271 | 1445
VAM21 | 8.625 | 44 | 0.5 | 12.7 | 7.5 |  | Regular | 7.796 | 9.483 | 11.733 | 4.89 |  | 100 |  | 100 | 1021 | 1212 | 1404 | 1595
VAM21 | 8.625 | 49 | 0.557 | 14.15 | 7.386 |  | Regular | 7.696 | 9.54 | 12.717 | 5.378 |  | 100 |  | 100 | 1129 | 1341 | 1553 | 1765
VAM21 | 8.625 | 52 | 0.595 | 15.11 | 7.31 |  | Regular | 7.628 | 9.599 | 12.717 | 5.378 |  | 100 |  | 100 | 1201 | 1426 | 1651 | 1876
VAM21 | 9.625 | 40 | 0.395 | 10.03 | 8.75 | A | Regular | 8.845 | 10.319 | 11.497 | 4.748 |  | 100 |  | 100 | 916 | 1088 | 1260 | 1432
VAM21 | 9.625 | 43.5 | 0.435 | 11.05 | 8.625 | S | Regular | 8.767 | 10.357 | 12.756 | 5.378 |  | 100 |  | 100 | 1005 | 1193 | 1381 | 1570
VAM21 | 9.625 | 47 | 0.472 | 11.99 | 8.525 |  | Regular | 8.852 | 10.42 | 12.756 | 5.378 |  | 100 |  | 100 | 1086 | 1289 | 1493 | 1697
VAM21 | 9.625 | 53.5 | 0.545 | 13.84 | 8.5 | A | Regular | 8.722 | 10.542 | 12.756 | 5.378 |  | 100 |  | 100 | 1244 | 1477 | 1710 | 1943
VAM21 | 9.625 | 58.4 | 0.595 | 15.11 | 8.375 | A | Regular | 8.609 | 10.611 | 12.993 | 5.496 |  | 100 |  | 100 | 1350 | 1604 | 1857 | 2110
VAM21 | 9.875 | 62.8 | 0.625 | 15.88 | 8.5 | S | Regular | 8.79 | 10.941 | 12.796 | 5.398 |  | 100 |  | 100 | 1453 | 1725 | 1998 | 2270
VAM21 | 9.875 | 65.3 | 0.65 | 16.51 | 8.5 | S | Regular | 8.735 | 10.981 | 12.796 | 5.398 |  | 100 |  | 100 | 1507 | 1790 | 2072 | 2355
VAM21 | 9.875 | 66.9 | 0.668 | 16.97 | 8.5 | S | Regular | 8.696 | 11.01 | 12.796 | 5.398 |  | 100 |  | 100 | 1554 | 1845 | 2137 | 2428
VAM21 | 10.75 | 45.5 | 0.4 | 10.16 | 9.875 | A | Regular | 10.118 | 11.483 | 11.693 | 4.846 |  | 100 |  | 100 | 1040 | 1236 | 1431 | 1626
VAM21 | 10.75 | 51 | 0.45 | 11.43 | 9.694 |  | Regular | 10.028 | 11.548 | 12.56 | 5.279 |  | 100 |  | 100 | 1165 | 1383 | 1602 | 1820
VAM21 | 10.75 | 55.5 | 0.495 | 12.57 | 9.7 | S | Regular | 9.947 | 11.626 | 12.56 | 5.279 |  | 100 |  | 100 | 1276 | 1515 | 1754 | 1993
VAM21 | 10.75 | 60.7 | 0.545 | 13.84 | 9.504 |  | Regular | 9.859 | 11.711 | 12.56 | 5.279 |  | 100 |  | 100 | 1398 | 1660 | 1922 | 2184
VAM21 | 10.75 | 65.7 | 0.595 | 15.11 | 9.5 | S | Regular | 9.762 | 11.778 | 12.717 | 5.358 |  | 100 |  | 100 | 1519 | 1803 | 2088 | 2373
VAM21 | 10.75 | 71.1 | 0.65 | 16.51 | 9.375 | S | Regular | 9.443 | 11.839 | 13.268 | 5.638 |  | 100 |  | 100 | 1650 | 1959 | 2269 | 2578
VAM21 | 10.75 | 73.2 | 0.672 | 17.07 | 9.33 | S | Regular | 9.394 | 11.876 | 13.268 | 5.638 |  | 100 |  | 100 | 1702 | 2021 | 2340 | 2660
VAM21 | 11.75 | 54 | 0.435 | 11.05 | 10.724 |  | Regular | 11.063 | 12.54 | 12.087 | 5.043 |  | 100 |  | 100 | 1237 | 1469 | 1701 | 1933
VAM21 | 11.75 | 60 | 0.489 | 12.42 | 10.625 | A | Regular | 10.966 | 12.623 | 12.56 | 5.279 |  | 100 |  | 100 | 1384 | 1644 | 1903 | 2163
VAM21 | 11.75 | 65 | 0.534 | 13.56 | 10.625 | A | Regular | 10.885 | 12.701 | 12.56 | 5.279 |  | 100 |  | 100 | 1505 | 1788 | 2070 | 2352
VAM21 | 11.75 | 71 | 0.582 | 14.78 | 10.5 | S | Regular | 10.807 | 12.77 | 12.56 | 5.279 |  | 100 |  | 100 | 1634 | 1940 | 2246 | 2553
VAM21 | 11.875 | 67.8 | 0.55 | 13.97 | 10.619 |  | Regular | 10.981 | 12.847 | 12.796 | 5.398 |  | 100 |  | 100 | 1565 | 1859 | 2152 | 2446
VAM21 | 11.875 | 71.8 | 0.582 | 14.78 | 10.625 | S | Regular | 10.933 | 12.894 | 12.638 | 5.319 |  | 100 |  | 100 | 1652 | 1962 | 2271 | 2581
VAM21 | 13.375 | 61 | 0.43 | 10.92 | 12.359 |  | Regular | 12.709 | 14.15 | 12.56 | 5.279 |  | 100 |  | 100 | 1399 | 1661 | 1924 | 2186
VAM21 | 13.375 | 68 | 0.48 | 12.79 | 12.259 |  | Regular | 12.619 | 14.225 | 13.111 | 5.555 |  | 100 |  | 100 | 1556 | 1847 | 2139 | 2431
VAM21 | 13.375 | 72 | 0.514 | 13.06 | 12.25 | A | Regular | 12.558 | 14.286 | 13.111 | 5.555 |  | 100 |  | 100 | 1661 | 1973 | 2284 | 2596
VAM21 | 13.375 | 77 | 0.55 | 13.97 | 12.119 |  | Regular | 12.502 | 14.319 | 13.819 | 5.91 |  | 100 |  | 100 | 1773 | 2105 | 2438 | 2770
VAM21 | 13.625 | 88.2 | 0.625 | 15.88 | 12.25 | S | Regular | 12.444 | 14.699 | 14.843 | 6.425 |  | 100 |  | 100 | 2042 | 2425 | 2808 | 3191
VAM21 | 14 | 82.5 | 0.562 | 14.27 | 12.75 | S | Regular | 13.1 | 15.022 | 13.741 | 5.878 |  | 100 |  | 100 | 1898 | 2254 | 2610 | 2966
VAM21 | 14 | 86 | 0.6 | 15.24 | 12.613 |  | Regular | 13.031 | 15.095 | 13.741 | 5.878 |  | 100 |  | 100 | 2021 | 2400 | 2778 | 3157
VAM21 | 14 | 93 | 0.65 | 16.51 | 12.513 |  | Regular | 12.941 | 15.097 | 16.182 | 7.095 |  | 100 |  | 100 | 2181 | 2590 | 2999 | 3408
VAM21 | 14 | 96.9 | 0.67 | 17.02 | 12.473 |  | Regular | 12.903 | 15.134 | 16.182 | 7.095 |  | 100 |  | 100 | 2245 | 2666 | 3086 | 3507
VAM21 | 14 | 100 | 0.7 | 17.78 | 12.413 |  | Regular | 12.85 | 15.189 | 16.182 | 7.095 |  | 100 |  | 100 | 2340 | 2779 | 3217 | 3656
VAM21 | 14 | 106 | 0.75 | 19.05 | 12.313 |  | Regular | 12.761 | 15.282 | 16.182 | 7.095 |  | 100 |  | 100 | 2498 | 2966 | 3434 | 3903
VAM21 | 14 | 114 | 0.8 | 20.32 | 12.25 | S | Regular | 12.671 | 15.373 | 16.182 | 7.095 |  | 100 |  | 100 | 2654 | 3152 | 3649 | 4147
VAM21 | 14 | 115 | 0.812 | 20.62 | 12.25 | S | Regular | 12.671 | 15.394 | 16.182 | 7.095 |  | 100 |  | 100 | 2691 | 3196 | 3701 | 4205
VAM HP | 7.625 | 51.2 | 0.687 | 17.45 | 6.126 |  | SC78 | 6.309 | 8.095 | 15.91 | 6.957 |  | 78 |  | 60 | 934 | 1109 | 1284 | 1459
VAM HP | 7.625 | 55.3 | 0.75 | 19.05 | 6 |  | SC77 | 6.124 | 8.121 | 16.61 | 7.311 |  | 76.8 |  | 60 | 995 | 1181 | 1368 | 1554
VAM HP | 7.625 | 59.2 | 0.812 | 20.62 | 5.876 |  | SC76 | 5.994 | 8.141 | 17.48 | 7.737 |  | 76 |  | 60 | 1057 | 1255 | 1453 | 1651
VAM HP | 7.625 | 61.5 | 0.85 | 21.59 | 5.875 | S | SC75 | 5.939 | 8.15 | 18.19 | 8.1 |  | 74.8 |  | 60 | 1085 | 1289 | 1492 | 1696
VAM HP | 10.5 | 96 | 0.94 | 23.88 | 8.5 | S | SC80 | 8.659 | 11.191 | 17.72 | 7.855 |  | 80 |  | 60 | 1812 | 2151 | 2491 | 2831
VAM HP | 10.5 | 71.1 | 0.65 | 16.51 | 9.294 |  | SC90 | 9.631 | 11.437 | 17.05 | 7.535 |  | 90 |  | 60 | 1484 | 1763 | 2041 | 2319
VAM HP | 10.5 | 73.2 | 0.672 | 17.07 | 9.33 | S | SC90 | 9.616 | 11.471 | 17.05 | 7.535 |  | 90 |  | 60 | 1533 | 1820 | 2107 | 2395
VAM HP | 10.75 | 79.2 | 0.734 | 18.64 | 9.126 |  | SC84 | 9.337 | 11.345 | 17.87 | 7.937 |  | 83.6 |  | 60 | 1545 | 1834 | 2124 | 2413
VAM HP | 10.75 | 85.3 | 0.797 | 20.24 | 9 |  | SC73 | 9.352 | 11.27 | 18.01 | 8.006 |  | 72.6 |  | 60 | 1448 | 2059 | 2384 | 2709
VAM HP | 10.75 | 100.4 | 0.96 | 24.38 | 8.674 |  | SC80 | 9.085 | 11.471 | 18.43 | 8.226 |  | 79.6 |  | 60 | 1881 | 2233 | 2586 | 2939
VAM HP | 10.75 | 104.3 | 1 | 25.4 | 8.594 |  | SC70 | 8.726 | 11.221 | 19.53 | 8.756 |  | 70 |  | 60 |  | 2037 | 2359 | 2680
VAM HP | 10.75 | 110.2 | 1.05 | 26.67 | 8.494 |  | SC80 | 8.871 | 11.491 | 18.82 | 8.409 |  | 80 |  | 60 | 2048 | 2432 | 2816 | 3200
VAM HP | 10.875 | 72 | 0.656 | 16.66 | 9.407 |  | Regular | 9.669 | 11.621 | 16.34 | 7.178 |  | 100 |  | 60 |  | 1801 | 2085 | 2369
VAM HP | 12.25 | 134.25 | 1.125 | 28.57 | 9.844 |  | SC90 | 10.085 | 13.23 | 19.92 | 8.964 |  | 89.9 |  | 60 |  |  | 3888 | 4418
VAM TOP | 2.375 | 4.6 | 0.19 | 4.83 | 1.91 | S | Regular | 1.957 | 2.677 | 5.91 | 2.444 |  | 100 |  | 100 | 104 | 124 | 143 | 163
VAM TOP | 2.375 | 5.1 | 0.218 | 5.54 | 1.845 |  | Regular | 1.913 | 2.719 | 5.91 | 2.444 |  | 100 |  | 100 | 118 | 140 | 162 | 185
VAM TOP | 2.375 | 5.8 | 0.254 | 6.45 | 1.773 |  | Regular | 1.827 | 2.747 | 6.77 | 2.891 |  | 100 |  | 100 | 135 | 161 | 186 | 212
VAM TOP | 2.375 | 6.3 | 0.28 | 7.11 | 1.721 |  | Regular | 1.783 | 2.782 | 6.77 | 2.891 |  | 100 |  | 100 | 147 | 175 | 203 | 230
VAM TOP | 2.375 | 6.6 | 0.295 | 7.49 | 1.691 |  | Regular | 1.76 | 2.802 | 6.77 | 2.891 |  | 100 |  | 100 | 154 | 183 | 212 | 241
VAM TOP | 2.375 | 7.35 | 0.336 | 8.53 | 1.609 |  | Regular | 1.693 | 2.853 | 6.77 | 2.891 |  | 100 |  | 100 | 172 | 204 | 237 | 269
VAM TOP | 2.875 | 6.4 | 0.217 | 5.51 | 2.347 |  | Regular | 2.409 | 3.223 | 6.02 | 2.518 |  | 100 |  | 100 | 145 | 172 | 199 | 227
VAM TOP | 2.875 | 7.8 | 0.276 | 7.01 | 2.229 |  | Regular | 2.271 | 3.275 | 7.36 | 3.179 |  | 100 |  | 100 | 180 | 214 | 248 | 282
VAM TOP | 2.875 | 8.6 | 0.308 | 7.82 | 2.165 |  | Regular | 2.22 | 3.321 | 7.36 | 3.179 |  | 100 |  | 100 | 199 | 236 | 273 | 311
VAM TOP | 2.875 | 9.35 | 0.34 | 8.64 | 2.101 |  | Regular | 2.169 | 3.364 | 7.36 | 3.179 |  | 100 |  | 100 | 217 | 257 | 298 | 339
VAM TOP | 2.875 | 9.8 | 0.362 | 9.19 | 2.057 |  | Regular | 2.133 | 3.393 | 7.36 | 3.179 |  | 100 |  | 100 | 229 | 272 | 314 | 357
VAM TOP | 2.875 | 10.5 | 0.392 | 9.96 | 1.997 |  | Regular | 2.086 | 3.431 | 7.36 | 3.179 |  | 100 |  | 100 | 245 | 291 | 336 | 382
VAM TOP | 2.875 | 10.7 | 0.405 | 10.29 | 1.971 |  | Regular | 2.066 | 3.447 | 7.36 | 3.179 |  | 100 |  | 100 | 251 | 299 | 346 | 393
VAM TOP | 2.875 | 11.5 | 0.44 | 11.18 | 1.901 |  | Regular | 1.987 | 3.47 | 8.11 | 3.557 |  | 100 |  | 100 | 269 | 320 | 370 | 421
VAM TOP | 3.5 | 6.5 | 0.17 | 4.32 | 3.035 |  | Regular | 3.104 | 3.771 | 7.05 | 3.032 |  | 100 |  | 100 | 142 | 169 | 196 | 222
VAM TOP | 3.5 | 7.7 | 0.216 | 5.49 | 2.943 |  | Regular | 3.022 | 3.847 | 7.05 | 3.032 |  | 100 |  | 100 | 178 | 212 | 245 | 279
VAM TOP | 3.5 | 9.2 | 0.254 | 6.45 | 2.9 | S | Regular | 2.959 | 3.908 | 7.05 | 3.032 |  | 100 |  | 100 | 207 | 246 | 285 | 324
VAM TOP | 3.5 | 10.2 | 0.289 | 7.34 | 2.797 |  | Regular | 2.894 | 3.962 | 7.05 | 3.032 |  | 100 |  | 100 | 233 | 277 | 321 | 364
VAM TOP | 3.5 | 12.7 | 0.375 | 9.52 | 2.625 |  | Regular | 2.707 | 4.044 | 8.62 | 3.819 |  | 100 |  | 100 | 295 | 350 | 405 | 460
VAM TOP | 3.5 | 13.7 | 0.413 | 10.49 | 2.549 |  | Regular | 2.648 | 4.095 | 8.62 | 3.819 |  | 100 |  | 100 | 320 | 380 | 441 | 501
VAM TOP | 3.5 | 14.3 | 0.43 | 10.92 | 2.515 |  | Regular | 2.62 | 4.118 | 8.62 | 3.819 |  | 100 |  | 100 | 332 | 394 | 456 | 518
VAM TOP | 3.5 | 14.7 | 0.449 | 11.4 | 2.477 |  | Regular | 2.589 | 4.143 | 8.62 | 3.819 |  | 100 |  | 100 | 344 | 409 | 473 | 538
VAM TOP | 3.5 | 15.5 | 0.476 | 12.09 | 2.423 |  | Regular | 2.518 | 4.154 | 9.53 | 4.26 |  | 100 |  | 100 | 362 | 430 | 497 | 565
VAM TOP | 3.5 | 16.7 | 0.51 | 12.95 | 2.355 |  | Regular | 2.467 | 4.196 | 9.53 | 4.26 |  | 100 |  | 100 | 383 | 455 | 527 | 599
VAM TOP | 3.5 | 18.35 | 0.575 | 14.6 | 2.225 |  | Regular | 2.368 | 4.272 | 9.53 | 4.26 |  | 100 |  | 100 | 423 | 502 | 581 | 661
VAM TOP | 4 | 8.2 | 0.19 | 4.83 | 3.495 |  | Regular | 3.567 | 4.3 | 7.32 | 3.159 |  | 100 |  | 100 | 182 | 216 | 250 | 284
VAM TOP | 4 | 9.5 | 0.226 | 5.74 | 3.423 |  | Regular | 3.5 | 4.362 | 7.32 | 3.159 |  | 100 |  | 100 | 214 | 255 | 295 | 335
VAM TOP | 4 | 10.9 | 0.262 | 6.65 | 3.351 |  | Regular | 3.437 | 4.42 | 7.32 | 3.159 |  | 100 |  | 100 | 246 | 292 | 338 | 385
VAM TOP | 4 | 11.6 | 0.286 | 7.26 | 3.303 |  | Regular | 3.398 | 4.458 | 7.32 | 3.159 |  | 100 |  | 100 | 267 | 317 | 367 | 417
VAM TOP | 4 | 13.2 | 0.33 | 8.38 | 3.215 |  | Regular | 3.327 | 4.526 | 7.32 | 3.159 |  | 100 |  | 100 | 304 | 361 | 419 | 476
VAM TOP | 4 | 14.8 | 0.38 | 9.65 | 3.115 |  | Regular | 3.189 | 4.552 | 9.09 | 4.041 |  | 100 |  | 100 | 346 | 411 | 475 | 540
VAM TOP | 4 | 16.1 | 0.415 | 10.54 | 3.045 |  | Regular | 3.13 | 4.602 | 9.09 | 4.041 |  | 100 |  | 100 | 374 | 444 | 514 | 584
VAM TOP | 4 | 16.5 | 0.43 | 10.92 | 3.015 |  | Regular | 3.106 | 4.623 | 9.09 | 4.041 |  | 100 |  | 100 | 386 | 458 | 531 | 603
VAM TOP | 4 | 18.9 | 0.5 | 12.7 | 2.875 |  | Regular | 2.969 | 4.691 | 10.08 | 4.545 |  | 100 |  | 100 | 440 | 522 | 605 | 687
VAM TOP | 4 | 22.2 | 0.61 | 15.49 | 2.655 |  | Regular | 2.799 | 4.827 | 10.08 | 4.545 |  | 100 |  | 100 | 520 | 617 | 715 | 812
VAM TOP | 4.5 | 10.5 | 0.224 | 5.69 | 3.95 | S | Regular | 3.999 | 4.859 | 7.44 | 3.221 |  | 100 |  | 100 | 241 | 286 | 331 | 376
VAM TOP | 4.5 | 11.6 | 0.25 | 6.35 | 3.88 | S | Regular | 3.952 | 4.903 | 7.44 | 3.221 |  | 100 |  | 100 | 267 | 317 | 367 | 417
VAM TOP | 4.5 | 12.6 | 0.271 | 6.88 | 3.88 | S | Regular | 3.913 | 4.937 | 7.44 | 3.221 |  | 100 |  | 100 | 288 | 342 | 396 | 450
VAM TOP | 4.5 | 13.5 | 0.29 | 7.37 | 3.845 | S | Regular | 3.877 | 4.968 | 7.44 | 3.221 |  | 100 |  | 100 | 307 | 364 | 422 | 480
VAM TOP | 4.5 | 15.1 | 0.337 | 8.56 | 3.75 | S | Regular | 3.798 | 5.042 | 7.44 | 3.221 |  | 100 |  | 100 | 353 | 419 | 485 | 551
VAM TOP | 4.5 | 17,00 | 0.38 | 9.65 | 3.615 |  | Regular | 3.68 | 5.063 | 9.09 | 4.041 |  | 100 |  | 100 | 393 | 467 | 54 | 615
VAM TOP | 4.5 | 17.7 | 0.402 | 10.21 | 3.571 |  | Regular | 3.641 | 5.096 | 9.09 | 4.041 |  | 100 |  | 100 | 414 | 492 | 569 | 647
VAM TOP | 4.5 | 18.9 | 0.43 | 10.92 | 3.54 | S | Regular | 3.586 | 5.137 | 9.09 | 4.041 |  | 100 |  | 100 | 440 | 522 | 605 | 687
VAM TOP | 4.5 | 21.5 | 0.5 | 12.7 | 3.375 |  | Regular | 3.444 | 5.209 | 10.08 | 4.545 |  | 100 |  | 100 | 503 | 597 | 691 | 785
VAM TOP | 4.5 | 23.7 | 0.56 | 14.22 | 3.255 |  | Regular | 3.35 | 5.289 | 10.08 | 4.545 |  | 100 |  | 100 | 555 | 659 | 763 | 867
VAM TOP | 5 | 13 | 0.253 | 6.43 | 4.369 |  | Regular | 4.438 | 5.4 | 10.39 | 4.19 |  | 100 |  | 60 | 302 | 358 | 415 | 472
VAM TOP | 5 | 15 | 0.296 | 7.52 | 4.283 |  | Regular | 4.391 | 5.471 | 10.39 | 4.19 |  | 100 |  | 60 | 350 | 416 | 481 | 547
VAM TOP | 5 | 18 | 0.362 | 9.19 | 4.151 |  | Regular | 4.391 | 5.577 | 10.39 | 4.19 |  | 100 |  | 60 | 422 | 501 | 580 | 659
VAM TOP | 5 | 20.3 | 0.408 | 10.36 | 4.059 |  | Regular | 4.307 | 5.648 | 10.39 | 4.19 |  | 100 |  | 60 | 471 | 559 | 647 | 736
VAM TOP | 5 | 20.8 | 0.422 | 10.72 | 4.031 |  | Regular | 4.283 | 5.67 | 10.39 | 4.19 |  | 100 |  | 60 | 486 | 577 | 668 | 759
VAM TOP | 5 | 21.4 | 0.437 | 11.1 | 4.001 |  | Regular | 4.255 | 5.691 | 10.39 | 4.19 |  | 100 |  | 60 | 501 | 595 | 689 | 783
VAM TOP | 5 | 23.2 | 0.478 | 12.14 | 3.919 |  | Regular | 4.181 | 5.751 | 10.39 | 4.19 |  | 100 |  | 60 | 543 | 645 | 747 | 849
VAM TOP | 5 | 24.1 | 0.5 | 12.7 | 3.875 |  | Regular | 4.141 | 5.782 | 10.39 | 4.19 |  | 100 |  | 60 | 566 | 672 | 778 | 884
VAM TOP | 5.5 | 14 | 0.244 | 6.2 | 4.887 |  | Regular | 4.931 | 5.876 | 10.75 | 4.382 |  | 100 |  | 60 | 322 | 383 | 443 | 504
VAM TOP | 5.5 | 15.5 | 0.275 | 6.99 | 4.825 |  | Regular | 4.895 | 5.93 | 10.75 | 4.382 |  | 100 |  | 60 | 361 | 429 | 497 | 564
VAM TOP | 5.5 | 17 | 0.304 | 7.72 | 4.767 |  | Regular | 4.895 | 5.979 | 10.75 | 4.382 |  | 100 |  | 60 | 397 | 471 | 546 | 620
VAM TOP | 5.5 | 20 | 0.361 | 9.17 | 4.653 |  | Regular | 4.895 | 6.071 | 10.75 | 4.382 |  | 100 |  | 60 | 466 | 554 | 641 | 729
VAM TOP | 5.5 | 23 | 0.415 | 10.54 | 4.545 |  | Regular | 4.801 | 6.156 | 10.75 | 4.382 |  | 100 |  | 60 | 530 | 630 | 729 | 829
VAM TOP | 5.5 | 26 | 0.476 | 12.09 | 4.423 |  | Regular | 4.69 | 6.249 | 10.75 | 4.382 |  | 100 |  | 60 | 601 | 714 | 826 | 939
VAM TOP | 5.5 | 26.8 | 0.5 | 12.7 | 4.375 |  | Regular | 4.647 | 6.284 | 10.75 | 4.382 |  | 100 |  | 60 | 628 | 746 | 864 | 982
VAM TOP | 5.5 | 28.4 | 0.53 | 13.46 | 4.315 |  | Regular | 4.594 | 6.327 | 10.75 | 4.382 |  | 100 |  | 60 | 662 | 786 | 910 | 1034
VAM TOP | 5.5 | 29.7 | 0.562 | 14.27 | 4.251 |  | Regular | 4.535 | 6.373 | 10.75 | 4.382 |  | 100 |  | 60 | 697 | 828 | 959 | 1090
VAM TOP | 5.75 | 18.1 | 0.304 | 7.72 | 5.017 |  | Regular | 5.173 | 6.264 | 9.53 | 3.772 |  | 100 |  | 60 | 416 | 494 | 572 | 650
VAM TOP | 5.75 | 19.7 | 0.335 | 8.51 | 4.955 |  | Regular | 5.137 | 6.317 | 9.53 | 3.772 |  | 100 |  | 60 | 456 | 541 | 627 | 712
VAM TOP | 5.75 | 21.8 | 0.375 | 9.52 | 4.875 |  | Regular | 5.09 | 6.382 | 9.53 | 3.772 |  | 100 |  | 60 | 507 | 602 | 697 | 792
VAM TOP | 6.625 | 20 | 0.288 | 7.32 | 5.924 |  | Regular | 6.049 | 7.081 | 10.87 | 4.427 |  | 100 |  | 60 | 459 | 545 | 631 | 717
VAM TOP | 6.625 | 23.2 | 0.33 | 8.38 | 5.84 |  | Regular | 6.049 | 7.154 | 10.87 | 4.427 |  | 100 |  | 60 | 522 | 620 | 718 | 816
VAM TOP | 6.625 | 24 | 0.352 | 8.94 | 5.796 |  | Regular | 6.049 | 7.191 | 10.87 | 4.427 |  | 100 |  | 60 | 555 | 659 | 763 | 867
VAM TOP | 6.625 | 28 | 0.417 | 10.59 | 5.666 |  | Regular | 5.931 | 7.298 | 10.87 | 4.427 |  | 100 |  | 60 | 65 | 773 | 895 | 1017
VAM TOP | 6.625 | 32 | 0.475 | 12.06 | 5.55 |  | Regular | 5.824 | 7.39 | 10.87 | 4.427 |  | 100 |  | 60 | 734 | 872 | 1009 | 1147
VAM TOP | 6.625 | 36.7 | 0.562 | 14.27 | 5.376 |  | Regular | 5.669 | 7.524 | 10.87 | 4.427 |  | 100 |  | 60 | 856 | 1017 | 1178 | 1338
VAM TOP | 7 | 23 | 0.317 | 8.05 | 6.25 | A | Regular | 6.324 | 7.489 | 11.54 | 4.775 |  | 100 |  | 60 | 532 | 632 | 732 | 832
VAM TOP | 7 | 26 | 0.362 | 9.19 | 6.151 |  | Regular | 6.324 | 7.565 | 11.54 | 4.775 |  | 100 |  | 60 | 604 | 717 | 830 | 944
VAM TOP | 7 | 29 | 0.408 | 10.36 | 6.059 |  | Regular | 6.324 | 7.644 | 11.54 | 4.775 |  | 100 |  | 60 | 676 | 803 | 929 | 1056
VAM TOP | 7 | 32 | 0.453 | 11.51 | 6 | A | Regular | 6.242 | 7.717 | 11.54 | 4.775 |  | 100 |  | 60 | 745 | 885 | 1025 | 1165
VAM TOP | 7 | 35 | 0.498 | 12.65 | 5.879 |  | Regular | 6.161 | 7.788 | 11.54 | 4.775 |  | 100 |  | 60 | 814 | 966 | 1119 | 1272
VAM TOP | 7 | 38 | 0.54 | 13.72 | 5.795 |  | Regular | 6.086 | 7.853 | 11.54 | 4.775 |  | 100 |  | 60 | 877 | 1041 | 1205 | 1370
VAM TOP | 7 | 41 | 0.59 | 14.99 | 5.695 |  | Regular | 5.996 | 7.93 | 11.54 | 4.775 |  | 100 |  | 60 | 950 | 1129 | 1307 | 1485
VAM TOP | 7 | 42.7 | 0.625 | 15.88 | 5.625 |  | Regular | 5.933 | 7.981 | 11.54 | 4.775 |  | 100 |  | 60 | 1001 | 1189 | 1377 | 1565
VAM TOP | 7.625 | 26.4 | 0.328 | 8.33 | 6.844 |  | Regular | 6.919 | 8.132 | 11.73 | 4.868 |  | 100 |  | 60 | 602 | 714 | 827 | 940
VAM TOP | 7.625 | 29.7 | 0.375 | 9.52 | 6.75 |  | Regular | 6.919 | 8.213 | 11.73 | 4.868 |  | 100 |  | 60 | 683 | 811 | 940 | 1068
VAM TOP | 7.625 | 33.7 | 0.43 | 10.92 | 6.64 |  | Regular | 6.919 | 8.306 | 11.73 | 4.868 |  | 100 |  | 60 | 778 | 923 | 1069 | 1215
VAM TOP | 7.625 | 35.8 | 0.465 | 11.81 | 6.57 |  | Regular | 6.856 | 8.363 | 11.73 | 4.868 |  | 100 |  | 60 | 837 | 994 | 1151 | 1308
VAM TOP | 7.625 | 39 | 0.5 | 12.7 | 6.5 |  | Regular | 6.793 | 8.42 | 11.73 | 4.868 |  | 100 |  | 60 | 895 | 1063 | 1231 | 1399
VAM TOP | 7.625 | 42.8 | 0.562 | 14.27 | 6.376 |  | Regular | 6.683 | 8.518 | 11.73 | 4.868 |  | 100 |  | 60 | 998 | 1185 | 1372 | 1559
VAM TOP | 7.625 | 45.3 | 0.595 | 15.11 | 6.31 |  | Regular | 6.622 | 8.569 | 11.73 | 4.868 |  | 100 |  | 60 | 1051 | 1248 | 1446 | 1643
VAM TOP | 7.625 | 47.1 | 0.625 | 15.88 | 6.25 |  | Regular | 6.566 | 8.615 | 11.73 | 4.868 |  | 100 |  | 60 | 1100 | 1306 | 1512 | 1718
VAM TOP | 7.75 | 46.1 | 0.595 | 15.11 | 6.5 | A | Regular | 6.75 | 8.693 | 11.85 | 4.915 |  | 100 |  | 60 | 1070 | 1271 | 1471 | 1672
VAM TOP | 8.625 | 36 | 0.4 | 10.16 | 7.7 |  | Regular | 7.98 | 9.266 | 13.19 | 5.603 |  | 100 |  | 60 | 827 | 982 | 1137 | 1292
VAM TOP | 8.625 | 40 | 0.45 | 11.43 | 7.625 | A | Regular | 7.889 | 9.351 | 13.19 | 5.603 |  | 100 |  | 60 | 925 | 1098 | 1271 | 1445
VAM TOP | 8.625 | 44 | 0.5 | 12.7 | 7.5 |  | Regular | 7.799 | 9.434 | 13.19 | 5.603 |  | 100 |  | 60 | 1021 | 1212 | 1404 | 1595
VAM TOP | 8.625 | 49 | 0.557 | 14.15 | 7.386 |  | Regular | 7.696 | 9.526 | 13.19 | 5.603 |  | 100 |  | 60 | 1129 | 1341 | 1553 | 1765
VAM TOP | 8.625 | 52 | 0.595 | 15.11 | 7.31 |  | Regular | 7.629 | 9.587 | 13.19 | 5.603 |  | 100 |  | 60 | 1201 | 1426 | 1651 | 1876
VAM TOP | 9.625 | 36 | 0.352 | 8.94 | 8.765 |  | Regular | 8.998 | 10.188 | 13.19 | 5.589 |  | 100 |  | 60 | 820 | 974 | 1128 | 1282
VAM TOP | 9.625 | 40 | 0.395 | 10.03 | 8.75 | A | Regular | 8.998 | 10.264 | 13.19 | 5.589 |  | 100 |  | 60 | 916 | 1088 | 1260 | 1432
VAM TOP | 9.625 | 43.5 | 0.435 | 11.05 | 8.599 |  | KS | 8.765 | 10.333 | 13.19 | 5.589 |  | 100 |  | 80 | 1005 | 1193 | 1381 | 1570
VAM TOP | 9.625 | 43.5 | 0.435 | 11.05 | 8.599 |  | Regular | 8.925 | 10.333 | 13.19 | 5.589 |  | 0 |  | 60 | 1005 | 1193 | 1381 | 1570
VAM TOP | 9.625 | 47 | 0.472 | 11.99 | 8.525 |  | KS | 8.69 | 10.396 | 13.19 | 5.589 |  | 100 |  | 80 | 1086 | 1289 | 1493 | 1697
VAM TOP | 9.625 | 47 | 0.472 | 11.99 | 8.525 |  | Regular | 8.858 | 10.396 | 13.19 | 5.589 |  | 100 |  | 60 | 1086 | 1289 | 1493 | 1697
VAM TOP | 9.625 | 53.5 | 0.545 | 13.84 | 8.5 | A | KS | 8.545 | 10.52 | 13.19 | 5.589 |  | 100 |  | 80 | 1244 | 1477 | 1710 | 1943
VAM TOP | 9.625 | 53.5 | 0.545 | 13.84 | 8.5 | A | Regular | 8.726 | 10.52 | 13.19 | 5.589 |  | 100 |  | 60 | 1244 | 1477 | 1710 | 1943
VAM TOP | 9.625 | 58.4 | 0.595 | 15.11 | 8.375 | A | Regular | 8.637 | 10.601 | 13.19 | 5.589 |  | 100 |  | 60 | 1350 | 1604 | 1857 | 2110
VAM TOP | 9.875 | 62.8 | 0.625 | 15.88 | 8.5 | S | Regular | 8.834 | 10.908 | 12.95 | 5.484 |  | 100 |  | 60 |  |  | 1998 | 2270
VAM TOP | 9.875 | 68.9 | 0.7 | 17.78 | 8.319 |  | Regular | 8.7 | 11.028 | 12.95 | 5.484 |  | 100 |  | 60 | 1614 | 1917 | 2219 | 2522
VAM TOP | 9.875 | 70.5 | 0.72 | 18.29 | 8.279 |  | Regular | 8.663 | 11.06 | 12.95 | 5.484 |  | 100 |  | 60 | 1657 | 1967 | 2278 | 2589
VAM TOP | 9.875 | 72 | 0.725 | 18.41 | 8.269 |  | Regular | 8.655 | 11.067 | 12.95 | 5.484 |  | 100 |  | 60 | 1667 | 1980 | 2293 | 2605
VAM TOP | 10 | 67.2 | 0.672 | 17.07 | 8.5 |  | Regular | 8.866 | 11.117 | 12.95 | 5.484 |  | 100 |  | 60 | 1575 | 1871 | 2166 | 2462
VAM TOP | 10 | 71.8 | 0.722 | 18.34 | 8.4 |  | Regular | 8.777 | 11.195 | 12.95 | 5.484 |  | 100 |  | 60 | 1684 | 1999 | 2315 | 2631
VAM TOP | 10.75 | 45.5 | 0.4 | 10.16 | 9.875 | A | Regular | 10.122 | 11.4 | 13.27 | 5.634 |  | 100 |  | 60 | 1040 | 1236 | 1431 | 1626
VAM TOP | 10.75 | 51 | 0.45 | 11.43 | 9.694 |  | Regular | 10.031 | 11.489 | 13.27 | 5.634 |  | 100 |  | 60 | 1165 | 1383 | 1602 | 1820
VAM TOP | 10.75 | 55.5 | 0.495 | 12.57 | 9.625 | A | KS | 9.771 | 11.565 | 13.27 | 5.634 |  | 100 |  | 80 | 1276 | 1515 | 1754 | 1993
VAM TOP | 10.75 | 55.5 | 0.495 | 12.57 | 9.625 | A | Regular | 9.95 | 11.565 | 13.27 | 5.634 |  | 100 |  | 60 | 1276 | 1515 | 1754 | 1993
VAM TOP | 10.75 | 60.7 | 0.545 | 13.84 | 9.504 |  | KS | 9.669 | 11.652 | 13.27 | 5.634 |  | 100 |  | 80 | 1398 | 1660 | 1922 | 2184
VAM TOP | 10.75 | 60.7 | 0.545 | 13.84 | 9.504 |  | Regular | 9.862 | 11.652 | 13.27 | 5.634 |  | 100 |  | 60 | 1398 | 1660 | 1922 | 2184
VAM TOP | 10.75 | 65.7 | 0.595 | 15.11 | 9.5 | S | KS | 9.57 | 11.735 | 13.27 | 5.634 |  | 100 |  | 80 | 1519 | 1803 | 2088 | 2373
VAM TOP | 10.75 | 65.7 | 0.595 | 15.11 | 9.404 |  | Regular | 9.771 | 11.735 | 13.27 | 5.634 |  | 100 |  | 60 | 1519 | 1803 | 2088 | 2373
VAM TOP | 10.75 | 71.1 | 0.65 | 16.51 | 9.375 | S | KS | 9.476 | 11.825 | 13.27 | 5.634 |  | 100 |  | 80 | 1650 | 1959 | 2269 | 2578
VAM TOP | 10.75 | 71.1 | 0.65 | 16.51 | 9.294 |  | Regular | 9.671 | 11.825 | 13.27 | 5.634 |  | 100 |  | 60 | 1650 | 1959 | 2269 | 2578
VAM TOP | 10.75 | 73.2 | 0.672 | 17.07 | 9.25 |  | Regular | 9.631 | 11.863 | 13.27 | 5.634 |  | 100 |  | 60 | 1702 | 2021 | 2340 | 2660
VAM TOP | 11.75 | 54 | 0.435 | 11.05 | 10.724 |  | Regular | 11.066 | 12.463 | 13.43 | 5.712 |  | 100 |  | 60 | 1237 | 1469 | 1701 | 1933
VAM TOP | 11.75 | 60 | 0.489 | 12.42 | 10.625 | A | Regular | 10.97 | 12.558 | 13.43 | 5.712 |  | 100 |  | 60 | 1384 | 1644 | 1903 | 2163
VAM TOP | 11.75 | 65 | 0.534 | 13.56 | 10.625 | A | Regular | 10.889 | 12.636 | 13.43 | 5.712 |  | 100 |  | 60 | 1505 | 1788 | 2070 | 2352
VAM TOP | 11.75 | 71 | 0.582 | 14.78 | 10.43 |  | Regular | 10.803 | 12.719 | 13.43 | 5.712 |  | 100 |  | 60 | 1634 | 1940 | 2246 | 2553
VAM TOP | 11.875 | 67.8 | 0.55 | 13.97 | 10.619 |  | Regular | 10.986 | 12.788 | 13.43 | 5.712 |  | 100 |  | 60 | 1565 | 1859 | 2152 | 2446
VAM TOP | 13.375 | 54.5 | 0.38 | 9.65 | 12.459 |  | Regular | 12.561 | 13.995 | 13.39 | 5.698 |  | 100 |  | 60 | 1241 | 1474 | 1706 | 1939
VAM TOP | 13.375 | 61 | 0.43 | 10.92 | 12.359 |  | Regular | 12.714 | 14.085 | 13.39 | 5.698 |  | 100 |  | 60 | 1399 | 1661 | 1924 | 2186
VAM TOP | 13.375 | 68 | 0.48 | 12.19 | 12.259 |  | Regular | 12.624 | 14.176 | 13.39 | 5.698 |  | 100 |  | 60 | 1556 | 1847 | 2139 | 2431
VAM TOP | 13.375 | 72 | 0.514 | 13.06 | 12.25 | A | Regular | 12.562 | 14.237 | 13.39 | 5.698 |  | 100 |  | 60 | 1661 | 1973 | 2284 | 2596
VAM TOP | 13.375 | 77 | 0.55 | 13.97 | 12.119 |  | Regular | 12.498 | 14.3 | 13.39 | 5.698 |  | 100 |  | 60 | 1773 | 2105 | 2438 | 2770
VAM TOP | 13.375 | 80.7 | 0.58 | 14.73 | 12.059 |  | Regular | 12.442 | 14.351 | 13.39 | 5.698 |  | 100 |  | 60 | 1865 | 2215 | 2565 | 2914
VAM TOP | 13.375 | 85 | 0.608 | 15.44 | 12.003 |  | Regular | 12.393 | 14.4 | 13.39 | 5.698 |  | 100 |  | 60 | 1951 | 2317 | 2682 | 3048
VAM TOP | 13.625 | 88.2 | 0.625 | 15.88 | 12.25 | S | Regular | 12.614 | 14.682 | 13.39 | 5.698 |  | 100 |  | 60 | 2042 | 2425 | 2808 | 3191
VAM TOP | 14 | 82.5 | 0.562 | 14.27 | 12.689 |  | KB | 13.096 | 14.882 | 15.91 | 6.945 |  | 100 |  | 60 | 1898 | 2254 | 2610 | 2966
VAM TOP | 14 | 86 | 0.6 | 15.24 | 12.613 |  | KB | 13.027 | 14.947 | 15.91 | 6.945 |  | 100 |  | 60 | 2021 | 2400 | 2778 | 3157
VAM TOP | 14 | 93 | 0.65 | 16.51 | 12.513 |  | KB | 12.937 | 15.034 | 15.91 | 6.945 |  | 100 |  | 60 | 2181 | 2590 | 2999 | 3408
VAM TOP | 14 | 96.9 | 0.67 | 17.02 | 12.473 |  | KB | 12.899 | 15.069 | 15.91 | 6.945 |  | 100 |  | 60 | 2245 | 2666 | 3086 | 3507
VAM TOP | 14 | 100 | 0.7 | 17.78 | 12.413 |  | KB | 12.846 | 15.121 | 15.91 | 6.945 |  | 100 |  | 60 | 2340 | 2779 | 3217 | 3656
VAM TOP | 14 | 106 | 0.75 | 19.05 | 12.313 |  | KB | 12.757 | 15.205 | 15.91 | 6.945 |  | 100 |  | 60 | 2498 | 2966 | 3434 | 3903
VAM TOP | 14 | 114 | 0.8 | 20.32 | 12.25 | S | KB | 12.667 | 15.282 | 15.91 | 6.945 |  | 100 |  | 60 | 2654 | 3152 | 3649 | 4147
VAM TOP | 15 | 92.5 | 0.58 | 14.73 | 13.653 |  | KA | 14.076 | 15.995 | 13.07 | 5.528 |  | 100 |  | 60 | 2102 | 2496 | 2890 | 3284
VAM TOP | 16 | 84 | 0.495 | 12.57 | 14.823 |  | ND | 15.233 | 16.863 | 12.52 | 5.252 |  | 100 |  | 60 | 1929 | 2291 | 2652 | 3014
VAM TOP | 16 | 95 | 0.566 | 14.38 | 14.681 |  | ND | 15.107 | 16.993 | 12.52 | 5.252 |  | 100 |  | 60 | 2196 | 2607 | 3019 | 3431
VAM TOP | 16 | 109 | 0.656 | 16.66 | 14.501 |  | NE | 14.946 | 17.109 | 14.09 | 6.04 |  | 100 |  | 60 | 2530 | 3004
VAM LOX | 18.625 | 87.5 | 0.435 | 11.05 | 17.568 |  | Regular | 17.817 | 19.363 | 13.27 | 5.629 | 100 | 60 | 100 | 60 | 1989 | 2362 | 2734 | 3107
VAM LOX | 18.625 | 96.5 | 0.485 | 12.32 | 17.5 | S | Regular | 17.731 | 19.434 | 13.98 | 5.984 | 100 | 60 | 100 | 60 | 2211 | 2626 | 3040 | 3455
VAM LOX | 18.625 | 114 | 0.579 | 14.71 | 17.28 |  | Regular | 17.568 | 19.56 | 15.31 | 6.653 | 100 | 60 | 100 | 60 | 2626 | 3118 | 3611 | 4103
VAM LOX | 18.625 | 136 | 0.693 | 17.6 | 17.052 |  | Regular | 17.54 | 19.709 | 16.97 | 7.48 | 100 | 60 | 100 | 60 | 3123 | 3709 | 4294 | 4880
VAM LOX | 18.625 | 139 | 0.72 | 18.29 | 16.998 |  | Regular | 17.493 | 19.745 | 17.36 | 7.677 | 100 | 60 | 100 | 60 | 3240 | 3848 | 4455 | 5063
VAM LOX | 18.625 | 147 | 0.755 | 19.18 | 16.928 |  | Regular | 17.431 | 19.792 | 17.83 | 7.913 | 100 | 60 | 100 | 60 | 3391 | 4027 | 4662 | 5298
VAM LOX | 18.625 | 150.5 | 0.775 | 19.68 | 16.888 |  | Regular | 17.396 | 19.815 | 18.15 | 8.07 | 100 | 60 | 100 | 60 | 3477 | 4129 | 4781 | 5433
VAM LOX | 18.625 | 155 | 0.8 | 20.32 | 16.838 |  | Regular | 17.353 | 19.847 | 18.46 | 8.228 | 100 | 60 | 100 | 60 | 3584 | 4256 | 4928 | 5600
VAM LOX | 20 | 94 | 0.438 | 11.13 | 18.937 |  | Regular | 19.187 | 20.745 | 13.35 | 5.669 | 100 | 60 | 100 | 60 | 2153 | 2557 | 2961 | 3365
VAM LOX | 20 | 106.5 | 0.5 | 12.7 | 18.813 |  | Regular | 19.079 | 20.831 | 14.29 | 6.141 | 100 | 60 | 100 | 60 | 2450 | 2910 | 3369 | 3829
VAM LOX | 20 | 133 | 0.635 | 16.13 | 18.543 |  | Regular | 18.846 | 21.012 | 16.26 | 7.125 | 100 | 60 | 100 | 60 | 3090 | 3670 | 4249 | 4829
VAM LOX | 20 | 147 | 0.709 | 18.01 | 18.395 |  | Regular | 18.9 | 21.111 | 17.28 | 7.637 | 100 | 60 | 100 | 60 | 3438 | 4082 | 4727 | 5371
VAM LOX | 20 | 155.5 | 0.75 | 19.05 | 18.313 |  | Regular | 18.829 | 21.166 | 17.91 | 7.952 | 100 | 60 | 100 | 60 | 3629 | 4309 | 4989 | 5670
VAM SLIJ-3 | 7.75 | 46.1 | 0.595 | 15.11 | 6.435 |  | Regular | 6.539 | 8.015 |  | 7.149 |  | 75.6 |  | 75.6 |  |  |  | 1264
VAM SLIJ-3 | 9.625 | 53.5 | 0.545 | 13.84 | 8.5 | A | Regular | 8.535 | 9.96 |  | 6.631 |  | 70.5 |  | 70.5 | 877 | 1041 | 1206 | 1370
VAM SLIJ-3 | 9.875 | 62.8 | 0.625 | 15.88 | 8.5 | S | Regular | 8.536 | 10.13 |  | 6.787 |  | 74.4 |  | 74.4 | 1081 | 1284 | 1486 | 1689 | 1892
VAM SLIJ-3 | 9.875 | 65.3 | 0.65 | 16.51 | 8.5 | S | Regular | 8.536 | 10.165 |  | 7.162 |  | 75.8 |  | 75.8 |  |  | 1571 | 1785 | 1999
VAM SLIJ-3 | 9.875 | 66.9 | 0.668 | 16.97 | 8.5 | S | Regular | 8.536 | 10.165 |  | 7.222 |  | 73.3 |  | 73.3 |  |  | 1568 | 1782 | 1995
VAM SLIJ-3 | 10 | 67.2 | 0.672 | 17.07 | 8.5 |  | Regular | 8.536 | 10.315 |  | 7.215 |  | 76.4 |  | 76.4 |  |  | 1655 | 1881 | 2106
VAM SLIJ-3 | 10 | 68.7 | 0.688 | 17.48 | 8.5 | S | Regular | 8.536 | 10.315 |  | 7.452 |  | 77 |  | 77 |  |  | 1705 | 1937 | 2170
VAM SLIJ-3 | 10.175 | 81 | 0.8 | 20.32 | 8.5 | S | Regular | 8.536 | 10.364 |  | 8.276 |  | 70 |  | 70 |  |  |  | 2062
VAM SLIJ-3 | 10.75 | 60.7 | 0.545 | 13.84 | 9.504 |  | Regular | 9.539 | 10.962 |  | 6.768 |  | 71.5 |  | 71.5 | 999 | 1187 | 1374 | 1562
VAM SLIJ-3 | 10.75 | 65.7 | 0.595 | 15.11 | 9.5 | S | Regular | 9.536 | 11.002 |  | 6.783 |  | 72.9 |  | 72.9 | 1107 | 1315 | 1522 | 1730
VAM SLIJ-3 | 10.75 | 85.3 | 0.797 | 20.24 | 9 |  | Regular | 9.036 | 11.093 |  | 8.262 |  | 78 |  | 78 |  |  | 2138 | 2430 | 2721
VAM SLIJ-3 | 10.875 | 72 | 0.656 | 16.66 | 9.5 | S | Regular | 9.536 | 11.223 |  | 7.141 |  | 73.5 |  | 73.5 |  |  | 1703 | 1935 | 2167
VAM SLIJ-3 | 11.75 | 60 | 0.489 | 12.42 | 10.625 | A | Regular | 10.661 | 11.961 |  | 6.264 |  | 68.5 |  | 68.5 | 948 | 1126 | 1304 | 1481
VAM SLIJ-3 | 11.75 | 65 | 0.534 | 13.56 | 10.625 | A | Regular | 10.661 | 11.961 |  | 6.668 |  | 71.3 |  | 71.3 | 1073 | 1275 | 1476 | 1677
VAM SLIJ-3 | 11.875 | 71.8 | 0.582 | 14.78 | 10.625 | S | Regular | 10.661 | 12.095 |  | 6.309 |  | 72.6 |  | 72.6 | 1199 | 1424 | 1649 | 1874
VAM SLIJ-3 | 13.625 | 88.2 | 0.625 | 15.88 | 12.25 | S | Regular | 12.287 | 13.887 |  | 6.813 |  | 73 |  | 73 | 1491 | 1770 | 2050 | 2329
VAM SLIJ-3 | 13.75 | 99.5 | 0.707 | 17.96 | 12.25 | S | Regular | 12.286 | 14.157 |  | 7.614 |  | 70.2 |  | 70.2 |  |  |  |  | 2847
VAM SLIJ-3 | 13.875 | 107 | 0.755 | 19.18 | 12.259 | S | Regular | 12.286 | 14.157 |  | 8.115 |  | 69.6 |  | 69.6 |  |  |  |  | 3032
VAM SLIJ-3 | 14 | 115 | 0.812 | 20.62 | 12.25 | S | Regular | 12.284 | 14.322 |  | 8.536 |  | 73.8 |  | 73.8 |  | 2359 | 2731 | 3103 | 3476
VAM SLIJ-3 | 14 | 116 | 0.82 | 20.83 | 12.25 | S | Regular | 12.284 | 14.322 |  | 8.536 |  | 73.1 |  | 73.1 |  | 2358 | 2730 | 3102 | 3475
VAM SLIJ-3 | 14.15 | 127.5 | 0.895 | 22.73 | 12.25 | S | Regular | 12.286 | 14.306 |  | 9.168 |  | 66.7 |  | 66.7 |  |  |  | 3107 | 3480
VAM SLIJ-3 | 16 | 97 | 0.575 | 14.6 | 14.75 | S | Regular | 14.813 | 16.305 |  | 7.118 |  | 68 |  | 68 | 1516 | 1800 | 2084 | 2368 | 2653
VAM SLIJ-3 | 16 | 104 | 0.625 | 15.88 | 14.563 |  | Regular | 14.636 | 16.305 |  | 7.326 |  | 70.1 |  | 70.1 | 1693 | 2010 | 2328 | 2645 | 2963
VAM SLIJ-3 | 16 | 109 | 0.656 | 16.66 | 14.6 | S | Regular | 14.673 | 16.305 |  | 7.595 |  | 70.9 |  | 70.9 | 1794 | 2130 | 2466 | 2802 | 3139
VAM SLIJ-3 | 16.08 | 111 | 0.667 | 16.94 | 14.6 | S | Regular | 14.673 | 16.305 |  | 7.897 |  | 69.1 |  | 69.1 |  |  |  | 2790 | 3124
VAM SLIJ-3 | 16.15 | 120.5 | 0.723 | 18.36 | 14.6 | S | Regular | 14.673 | 16.397 |  | 7.883 |  | 69 |  | 69 |  |  |  | 3022 | 3385
VAM SLIJ-3 | 16.15 | 128 | 0.772 | 19.61 | 14.5 | S | Regular | 14.573 | 16.399 |  | 8.118 |  | 69.1 |  | 69.1 |  |  |  | 3221 | 3608
VAM SLIJ-3 | 16.2 | 132.5 | 0.8 | 20.32 | 14.5 | S | Regular | 14.573 | 16.399 |  | 8.29 |  | 69.1 |  | 69.1 |  |  |  | 3343 | 3744
VAM SLIJ-3 | 16.25 | 137 | 0.825 | 20.95 | 14.5 | S | Regular | 14.573 | 16.399 |  | 8.314 |  | 66.9 |  | 66.9 |  |  |  | 3343 | 3744